## table-4-70-hke-valves-process-h
ITEM | SIZE | RATING | TYPE | SPECIFICATIONS | NOTES
VALVES
Check
| 2 & over | 300 | Flg'd, RF | 316 SS Trim, ASTM A-351 GR.CF8M Body, BC, Swing Check, to Manuf. STD. | (5) (9) (12)
| 2 & under | 800 | Socketweld | 316 SS Trim, ASTM A-182 GR.F316 or A-351 GR.CF8M Body, BC, Horiz. or Vert. "Y" Pattern Piston or Swing Check, to Manuf. STD. | (7) (9) (12)
Gate
| 2 & over | 300 | Flg'd, RF | 316 SS Trim, ASTM A-351 GR.CF8M Body, BB, OS&Y, BG, Solid Wedge, to API 600 | (5) (8) (9) (12)
| 2 & under | 800 | Socketweld | 316 SS Trim, ASTM A-182 GR.F316 or A-351 GR.CF8M Body, BB, OS&Y, BG, Solid Wedge, to API 602 | (6) (7) (8) (9) (12) (13)
Gauge
| 3/4 | 10 MPa @ 540 C (1500 psi @ 1000 F) | Socketweld Inlet | ASTM A-479, 316 SS Body, 316 SS Stem & Ball, Hard Seat, OS&Y Bonnet, Asbestos Packing up to 455 C (850 F), Grafoil Packing above 455 C (850 F), 3 x 1/2 FNPT Outlets | (14)
Globe
| 2 & over | 300 | Flg'd, RF | 316 SS HFS Trim, ASTM A-351 GR.CF8M Body, BB, OS&Y, BG, Plug Disc, to Manuf. STD. | (5) (9)
| 2 & under | 800 | Socketweld | 316 SS HFS Trim, ASTM A-182 GR.F316 or A-351 GR.CF8M Body, BB, OS&Y, BG, Plug Disc, to Manuf. STD. | (7) (9)
Caption: Table 4.70 HKE — Valves specifications for Process-Hydrogen, 316 SS, ANSI Class 300
Extracted from 03-piping-materials-and-line-classes-01 page 232, table 1.