## table-4-75-class-hrg-line-class
TABLE: | 4.75 | CLASS: | HRG
PRESSURE-TEMPERATURE RATING: | ANSI Class 600 Except 705 C (1300 F) Max.
SERVICE: | Process - Hydrogen
BASIC MATERIAL: | 321H Stainless-Steel
CONSTRUCTION CLASS: | 1 | CORROSION ALLOWANCE: | 1.6 mm (0.063")
ITEM | SIZE | RATING | TYPE | SPECIFICATIONS | NOTES
Caption: TABLE: 4.75 CLASS: HRG — Process-Hydrogen, 321H Stainless-Steel, ANSI Class 600 line class header
Extracted from 03-piping-materials-and-line-classes-01 page 247, table 1.