## table-4-76-class-hrh-valves
ITEM | SIZE | RATING | TYPE | SPECIFICATIONS | NOTES
VALVES
Check
| 2 & over | 900 | Flgd, RF | 321 SS Trim, ASTM A-351 GR.CF8C Body, BC, Swing Check, to Manuf. STD. | (5) (9)
| 2 & under | 1500 | Socketweld | 321 SS Trim, ASTM A-182 GR.F347H or A-351 GR.CF8C Body, BC, Horiz. or Vert. "Y" Pattern Piston or Swing Check, to Manuf. STD. | (7) (9)
Gate
| 2 & over | 900 | Flgd, RF | 321 SS Trim, ASTM A-351 GR.CF8C Body, BB, OS&Y, BG, Solid Wedge, to API 600. | (5) (6) (8) (9) (11)
| 2 & under | 1500 | Socketweld | 321 SS Trim, ASTM A-182 GR.F347H or A-351 GR.CF8C Body, BB, OS&Y, BG, Solid Wedge, to API 602. | (6) (7) (8) (9) (11) (12)
Gauge
| 3/4 | 10 MPa @ 540 C (1500 psi @ 1000 F) | Socketweld Inlet | ASTM A-479, 321 SS or 316 SS Body, 321 SS or 316 SS Stem & Ball, Hard Seat, OS&Y Bonnet, Grafoil Packing, 3 x 1/2 FNPT Outlets | (14)
Globe
| 2 & over | 900 | Flgd, RF | 321 SS HFS Trim, ASTM A-351 GR.CF8C Body, BB, OS&Y, BG, Plug Disc, to Manuf. STD. | (5) (9) (11)
| 2 & under | 1500 | Socketweld | 321 SS HFS Trim, ASTM A-182 GR.F347H or A-351 GR.CF8C Body, BB, OS&Y, BG, Plug Disc, to Manuf. STD. | (7) (9) (11)
Caption: Table 4.76 Class HRH — Valves specifications: Check, Gate, Gauge, Globe by size and rating
Extracted from 03-piping-materials-and-line-classes-01 page 249, table 1.