## table-4-76-class-hrh-line-class
TABLE: | 4.76 | CLASS: | HRH
PRESSURE-TEMPERATURE RATING: | ANSI Class 900 Except 705 C (1300 F) Max.
SERVICE: | Process - Hydrogen
BASIC MATERIAL: | 321H Stainless-Steel
CONSTRUCTION CLASS: | 1 | CORROSION ALLOWANCE: | 1.6 mm (0.063")
ITEM | SIZE | RATING | TYPE | SPECIFICATIONS | NOTES
Caption: Table 4.76 Class HRH — Pressure-Temperature Rating, Service, Material, Construction, and Line Class Header
Extracted from 03-piping-materials-and-line-classes-01 page 250, table 1.