## table-4-78-class-hub-piping-mat
ITEM | SIZE | RATING | TYPE | SPECIFICATIONS | NOTES
PIPE
| 2 & under | Sched. 40 Min. | Seamless | Inconel 600 ASTM B-167, Annealed | (1)(4)
| 3 & 6 | Calculate Sched. 10 Min. | Seamless | Inconel 600 ASTM B-167, Annealed
| 8 & over | Calculate | Electric Fusion Welded | Inconel 600 ASTM B-188, Annealed (100% Radiographed)
FITTINGS
Ells, Tees, Reducers, etc. |  |  |  |  | (1)
| 2 & under | 3000# | Socketweld | Inconel 600 ASTM B-366 GR.WPNCI, Seamless
| 3 to 6 | See Notes | Buttweld | Inconel 600 ASTM B-366 GR.WPNCI, Seamless or GR.WPNCI-WX EFW | (2)
| 8 & over | See Notes | Buttweld | Inconel 600 ASTM B-366 GR.WPNCI-WX EFW | (2)
Lap Joint Stub Ends
| 8 & over | See Notes | Buttweld | Inconel 600 ASTM B-366 GR.WPNCI, Seamless | (2)
Nipples & Swages
| 1-1/2 & under | See Notes | Seamless | Inconel 600 ASTM B-167, Annealed | (1)(4)
Socketlets
| 2 & under | 3000# | Socketweld | Inconel 600 ASTM B-366 GR.WPNCI, Seamless
Unions
|  |  |  | Not Allowed | (3)
Weldolets
| 2 & over | See Notes | Buttweld | Inconel 600 ASTM B-366 GR.WPNCI, Seamless | (2)(10)
FLANGES
| 2 & 3 | 300 | WN, RF | Inconel 600 ASTM B-564 | (2)(5)(10)(15)
| 2 & under | 300 | SW, RF | Inconel 600 ASTM B-564 | (5)(8)(15)
| 4 & 6 | 150 | WN, RF | Inconel 600 ASTM B-564 | (2)(5)(15)
Caption: Table 4.78 Class HUB — Piping materials and line class specifications
Extracted from 03-piping-materials-and-line-classes-01 page 253, table 1.