## table-4-78-class-hub-piping-mat
ITEM | SIZE | RATING | TYPE | SPECIFICATIONS | NOTES
FLANGES
| 8 & over | 150 | Lap Joint Flg, RF | Inconel 600 ASTM A-182, F11, Heat Treated | (9)
BOLTING |  |  |  | Stud Bolts: ASTM A-193 GR B8 Class 1 with ASTM A-194 GR.8 Nuts, for service up to 595 C (1100 F); ASTM A-453 GR 660 Class A with ASTM A-194 GR.8 Nuts, for service up to 645 C (1200 F) | (12)
GASKETS |  |  |  | Spiral Wound to API 601, Inconel 600, Flexible Graphite Filler, with 1/8" Thick 304 SS Centering Ring
VALVES
Check
| 2 & 3 | 300 | Flg'd, RF | ASTM A-494 GR.CY-40, Inconel 600 Body & Trim, BC, Horiz. Swing Check, to Manuf. STD. | (5)
| 2 & under | 300 | Socketweld | ASTM A-494 GR.CY-40, Inconel 600 Body & Trim, BB, Horiz. Swing Check, to Manuf. STD. | (7)
| 4 & above | 150 | Flg'd, RF | ASTM A-494 GR.CY-40, Inconel 600 Body & Trim, BC, Horiz. Swing Check, to Manuf. STD. | (5)
Gate
| 2 & 3 | 300 | Flg'd, RF | ASTM A-494 GR.CY-40, Inconel 600 Body & Trim, BB, OS&Y, BG, Solid Wedge, to Manuf. STD. | (3)(11)
| 2 & under | 300 | Socketweld | ASTM A-494 GR.CY-40, Inconel 600 Body & Trim, BB, OS&Y, BG, Solid Wedge, to Manuf. STD. | (6)(7)(11)
| 4 & above | 150 | Flg'd, RF | ASTM A-494 GR.CY-40, Inconel 600 Body & Trim, BB, OS&Y, BG, Double Disc Ball & Socket Wedge, to Manuf. STD. | (5)(11)
Gange
| 3/4 | 3.8 MPa @ 645 C (560 psi @ 1200 F) | Socketweld Inlet | ASTM B-166, Inconel 600 Body, Stem & Ball, Hard Seat, OS&Y Bonnet, Grafoil Packing, 3 x 1/2 FNPT Outlets | (13)
Globe
| 2 & 3 | 300 | Flg'd, RF | ASTM A-494 GR.CY-40, Inconel 600 Body & Trim, BB, OS&Y, BG, Modified Plug Disc, to Manuf. STD. | (5)(11)
| 2 & under | 300 | Socketweld | ASTM A-494 GR.CY-40, Inconel 600 Body & Trim, BB, OS&Y, BG, Modified Plug Disc, to Manuf. STD. | (7)(11)
Caption: Table 4.78 Class HUB — Piping Materials Line Class
Extracted from 03-piping-materials-and-line-classes-01 page 254, table 1.