## table-4-78-class-hub
ITEM | SIZE | RATING | TYPE | SPECIFICATIONS | NOTES
VALVES Globe
| 4& above | 150 | Fig/d, RF | ASTM A-494 GR.CY-40, Inconel 600 Body & Trim, BB, OS&Y, BG, Modified Plug Disc, to Manuf. STD. | (5) (11)
Caption: Table 4.78 CLASS: HUB
Extracted from 03-piping-materials-and-line-classes-01 page 255, table 1.