## table-4-79-class-hve-valve-spec
ITEM | SIZE | RATING | TYPE | SPECIFICATIONS | NOTES
VALVES
Check
| 2 & over | 300 | Flgd, RF | ASTM A-494 GR.CY-40, Inconel 600 Body & Trim, BC, Horz. Swing Check, to Manuf. STD. | (4)
| 2 & under | 300 | Socketweld | ASTM A-494 GR.CY-40, Inconel 600 Body & Trim, BC, Horz. Swing Check, to Manuf. STD. | (6)
Gate
| 2 & over | 300 | Flgd, RF | ASTM A-494 GR.CY-40, Inconel 600 Body & Trim, Inconel 625 Stem, BB, OS&Y, BG, Flexible Wedge, to Manuf. STD. | (4) (9)
| 2 & under | 300 | Socketweld | ASTM A-494 GR.CY-40, Inconel 600 Body & Trim, Inconel 625 Stem, BB, OS&Y, BG, Solid Wedge, to Manuf. STD. | (5) (6) (9)
Gauge
| 3/4 | 3.3 MPa @ 705 C (480 psi @ 1300 F) | Socketweld Inlet | ASTM B-408, Incoloy 800H Body, Stem & Ball, Hard Seat, OS&Y Bonnet, Grafoid Packing, 3 x 1/2 FNPT Outlets | (11)
Globe
| 2 & over | 300 | Flgd, RF | ASTM A-494 GR.CY-40, Inconel 600 Body & Trim, Inconel 625 Stem, BB, OS&Y, BG, Modified Plug Disc, to Manuf. STD. | (4) (9)
| 2 & under | 300 | Socketweld | ASTM A-494 GR.CY-40, Inconel 600 Body & Trim, Inconel 625 Stem, BB, OS&Y, BG, Modified Plug Disc, to Manuf. STD. | (6) (9)
Caption: Table 4.79 Class HVE — Valve specifications for Process - Hydrogen, Incoloy 800H
Extracted from 03-piping-materials-and-line-classes-01 page 257, table 1.