## table-4-82-hvj-valves
ITEM | SIZE | RATING | TYPE | SPECIFICATIONS | NOTES
VALVES
Check
| 2 & under | 1500 | Socketweld | ASTM A-494 GR.CY-40 Inconel 600 Body & Trim; BC, Horz, Swing Check, to Manuf. STD. | (5)
Gate
| 2 & over | 1500 | Flg/d, RF | ASTM A-494 GR.CY-40 Inconel 600 Body & Trim, Inconel 625 Stem, BB, OS&Y, BG, Flexible Wedge, to Manuf. STD. | (3) (4) (8)
| 2 & under | 1500 | Socketweld | ASTM A-494 GR.CY-40 Inconel 600 Body & Trim, Inconel 625 Stem, BB, OS&Y, BG, Solid Wedge, to Manuf. STD. | (4) (5) (8)
Gauge
| 3/4 | 3.3 MPa @ 705 C (480 psi @ 1300 F) | Socketweld Inlet | ASTM B-408 Incoloy 800H Body, Stem & Ball, Hard Seat, OS&Y Bonnet, Grafoil Packing, 3 x 1/2 FNPT Outlets | (10)
Globe
| 2 & over | 1500 | Flg/d, RF | ASTM A-494 GR.CY-40 Inconel 600 Body & Trim, Inconel 625 Stem, BB, OS&Y, BG, Modified Plug Disc, to Manuf. STD. | (3) (8)
| 2 & under | 1500 | Socketweld | ASTM A-494 GR.CY-40 Inconel 600 Body & Trim, Inconel 625 Stem, BB, OS&Y, BG, Modified Plug Disc, to Manuf. STD. | (5) (8)
Caption: Table 4.82 HVJ Line Class — Valves specifications table
Extracted from 03-piping-materials-and-line-classes-01 page 264, table 1.