## table-4-83-zag-valve-specificat
ITEM | SIZE | RATING | TYPE | SPECIFICATIONS | NOTES
VALVES
Check
| 2 & under | 800 | Socketweld | 13 CR Trim, ASME SA-105, Heat-treated Body, BC, Horiz. or Vert. "Y" Pattern Piston or Swing Check, to Manuf. STD. | (6) (9) (11) (14) (17)
Gate
| 2 & over | 600 | Flgd, RF or Buttweld | 13 CR Trim, ASME SA-216 WCB Heat-treated Body, BB, OS&Y, BG, Solid Wedge, to API 600 | (8) (7) (9) (12)
| 2 & under | 800 | Socketweld | 13 CR Trim, ASME SA-105, Heat-treated Body, WB, OS&Y, BG, Solid Wedge, to API 602 | (6) (9) (10) (11) (12) (14) (17)
| 3/4 & under | 800 | Male SW/ Female Thrd | 13 CR Trim, ASME SA-105, Heat-treated Body, WB, OS&Y, BG, Solid Wedge, to API 602 | (8) (8) (9) (14) (16) (10)
Gauge
| 3/4 | 10 Mfr @ 455 C (1500 psi @ 850 F) | Socketweld Inlet | ASTM A-105, Normalized Body, 316 SS Stem & Ball, Hard Seat, OS&Y Bonnet, Asbestos Packing, 3 x 1/2 FNPT Outlets, Body Hardness 187 HB Max. | (17) (18) (19)
Globe
| 2 & over | 600 | Flgd, RF or Buttweld | 13 CR HFS Trim, ASME SA-216 WCB Heat-treated Body, BB, OS&Y, BG, Plug Disc, to Manuf. STD. | (6) (7)
| 2 & under | 800 | Socketweld | 13 CR HFS Trim, ASME SA-105, Heat-treated Body, WB, OS&Y, BG, Plug Disc, to Manuf. STD. | (6) (10) (11) (14) (17)
Caption: Table 4.83 ZAG — Valve specifications including Valves Check, Gate, Gauge, and Globe types with size, rating, type, specifications, and notes
Extracted from 03-piping-materials-and-line-classes-01 page 266, table 1.