## table-5-2-addendum-piping-class
ITEM | SIZE | RATING | TYPE | SPECIFICATIONS | NOTES
TUBE FITTINGS | 3/8" | 6.9 MPa @ 705 C (1000 psi @ 1300 F) | Threaded | ASTM A182 GR.F316 SS, Compression Type, Swagelok or equal | (6)
| 3/4" | 5.9 MPa @ 705 C (860 psi @ 1300 F) | Threaded | ASTM A182 GR.F316 SS, Compression Type, Swagelok or equal | (6)
| 1/2" | 6.4 MPa @ 705 C (920 psi @ 1300 F) | Threaded | ASTM A182 GR.F316 SS, Compression Type, Swagelok or equal | (6)
TUBING | 3/8" O.D. | .065" Wall | Seamless | ASTM A269 GR.TP316 SS, Fully Annealed, Scratch Free, suitable for bending and flaring | (2) (3) (4) (5)
| 3/4" O.D. | .065" Wall | Seamless | ASTM A269 GR.TP316 SS, Fully Annealed, Scratch Free, suitable for bending and flaring | (2) (3) (4) (5)
| 1/2" O.D. | .065" Wall | Seamless | ASTM A269 GR.TP316 SS, Fully Annealed, Scratch Free, suitable for bending and flaring | (2) (3) (4) (5)
Caption: Table 5.2 Addendum to Referenced Piping Classes — Tube Fittings and Tubing
Extracted from 03-piping-materials-and-line-classes-01 page 272, table 1.