## table-5-3-addendum-piping-class
ITEM | SIZE | RATING | TYPE | SPECIFICATIONS | NOTES
TUBING | 1/2" O.D. | .049" Wall | Seamless | ASTM A269 GR.TP316 SS, Fully Annealed, Scratch Free, suitable for bending and flaring | (2) (3) (4) (5)
| 3/4" O.D. | .065" Wall | Seamless | ASTM A269 GR.TP316 SS, Fully Annealed, Scratch Free, suitable for bending and flaring | (2) (3) (4) (5)
| 3/8" O.D. | .035" Wall | Seamless | ASTM A269 GR.TP316 SS, Fully Annealed, Scratch Free, suitable for bending and flaring | (2) (3) (4) (5)
TUBE FITTINGS | 1/2" | 6.4 MPa @ 705 C (920 psi @ 1300 F) | Threaded | ASTM A182 GR.F316 SS, Compression Type, Swagelok or equal | (6)
| 3/4" | 5.9 MPa @ 705 C (860 psi @ 1300 F) | Threaded | ASTM A182 GR.F316 SS, Compression Type, Swagelok or equal | (6)
| 3/8" | 6.9 MPa @ 705 C (1000 psi @ 1300 F) | Threaded | ASTM A182 GR.F316 SS, Compression Type, Swagelok or equal | (6)
Caption: Table 5.3 Addendum to Referenced Piping Classes — Tubing and Tube Fittings
Extracted from 03-piping-materials-and-line-classes-01 page 274, table 1.