## piping-material-service-index-t
CLASS | FLANGE RATING ANSI CLASS | TEMP. RANGE | SERVICE | MINIMUM CORROSION ALLOWANCE | PWHT | X-RAY
A15 | N/A | -29°C to 204°C | Steam and glycol Heat Tracing | 0 mm | Per B31.3 | None
B0 | 300 RF | -29°C to 204°C | Sweet Gas and Hydrocarbon Liquids, Steam, Boiler Feed Water, Glycol | 0 mm | Per B31.3 | 10%
B1 | 300 RF | -29°C to 204°C | Sour Gas and Hydrocarbon Liquids, Rich Amine, Rich Sulfinol | 1.5 mm | Per B31.3 | 100%
B1S | 300 RF | -29°C to 204°C | Sour Gas and Hydrocarbon Liquids, Rich Amine, Rich Sulfinol | 3 mm | All Welds | 100%
B1C | 300RF | -45°C to 204°C | Sour Gas and Hydrocarbon Liquids, Rich Amine, Rich Sulfinol Cold Temperature | 3 mm | All Welds | 100%
B2 | 300 RF /PN 50 | -29°C to 120°C | Sweet Gas and Hydrocarbon Liquids, Fresh Water, Glycol (Pipelines CSA Z662 Surface Piping) | 0 mm | Per Z662 | 15%
B3 | 300 RF /PN 50 | -29°C to 120°C | Sour Gas and Hydrocarbon Liquids (Pipelines CSA Z662 Surface Piping) | 0 mm | Per Z662 | 100%
B4 | 300 RF | -29°C to 204°C | Produced Water, Acid Gas, Sour (H₂S & CO₂) Water | 3 mm | Per B31.3 | 10% Liquid 100% Gas
B5 | 300 RF-300 RF | -45°C to 204°C | Sour Hydrocarbon Liquids (Pipelines CSA Z662 Surface Piping) | 3 mm | Per Z662 | 100%
B5G | 300 RF- /PN 50 | -45°C to 204°C | Sour Gas (Pipelines CSA Z662 Surface Piping) Cold Temperature | 3 mm | Per Z662 | 100%
B6 | 300 RF /PN 50 | -29°C to 120°C | Sweet Gas and Hydrocarbon Liquids, Fresh Water (Pipelines CSA Z662 Surface Piping) Cold Temperature | 0 mm | Per Z662 | 15%
B7A | 300 RF | -45°C to 204°C | Refrigerants, Ethane, Butane, Propane, Sweet Gas and Hydrocarbon Liquids | 0 mm | Per B31.3 | 10%
B7B | 300 RF | -100°C to 148°C | Sweet Gas, Refrigerants, Ethane, Butane, Propane | 0 mm | Per B31.3 | 10%
B7C | 300 RF | -159°C to 148°C | Sweet Gas, Refrigerants, Ethane, Butane, Propane | 0 mm | Per B31.3 | 10%
B12 | 300 RF | -29°C to 204°C | Lean Amine or Lean Sulfinol | 3 mm | Above 82°C | 100%
C0 | 600RF | -29°C to 204°C | Sweet Gas and Hydrocarbon Liquids, Glycol, Boiler Feed Water, Steam | 0 mm | Per B31.3 | 10%
C1 | 600RF | -29°C to 204°C | Sour Gas and Hydrocarbon Liquids, Rich Amine Rich Sulfinol | 1.5 mm | Per B31.3 | 100%
C1S | 600RF | -29°C to 204°C | Sour Gas and Hydrocarbon Liquids, Rich Amine Rich Sulfinol | 3 mm | All Welds | 100%
Caption: For General Reference only; See Line Class for specific details
Extracted from 03-piping-materials-and-line-classes-03 page 2, table 1.