## piping-material-service-index
CLASS | FLANGE RATING ANSI CLASS | TEMP. RANGE | SERVICE | MINIMUM CORROSION ALLOWANCE | PWHT | X-RAY
C1C | 600 RF | -5°C to 204°C | Sour Gas and Hydrocarbon Liquids, Rich Amine Rich Sulfino/ Cold Temperature | 3 mm | All Welds | 100%
C2 | 600 RF | -29°C to 120°C | Sweet Gas and Hydrocarbon Liquids, Fresh Water (Pipelines CSA Z662 Surface Piping) | 0 mm | Per Z662 | 15%
C3 | 600 RF | -29°C to 120°C | Sour Gas and Hydrocarbon Liquids/Pipelines CSA Z662 Surface Piping | 0 | Per Z662 | 100%
C4 | 600 RF | -29°C to 204°C | Produced Water, Acid Gas, Sour (H₂S and CO₂) Water | 3 mm | Per B31.3 | 100%
C5 | 600 RF | -45°C to 120°C | Sour – Hydrocarbon Liquids (Pipelines CSA Z662 Surface Piping) Cold Temperature | 0 | Per B31.3 | 100%
C5G | 600 RF / PN 100 | -45°C to 70°C | Sour Gas (Pipelines CSA Z662 Surface Piping) Cold Temperature | 3.0 | All Welds | 100%
C6 | 600 RF | -45°C to 120°C | Sweet Gas and Hydrocarbon Liquids, Fresh Water (Pipelines CSA Z662 Surface Piping) Cold Temperature | 0 mm | Per Z662 | 15%
C7A | 800 RF | -5°C to 204°C | Refrigerants, Ethane, Butane, Propane, Sweet Gas and Hydrocarbon Liquids | 0 mm | Per B31.3 | 10%
C7B | 600 RF | -100°C to 148°C | Sweet Gas, Refrigerants, Ethane, Butane, Propane | 0 mm | Per B31.3 | 10%
C7C | 600 RF | -129°C to 148°C | Sweet Gas, Refrigerants, Ethane, Butane, Propane | 0 mm | Per B31.3 | 10%
C12 | 600 RF | -5°C to -45°C | Lean Amine or Lean Sulfino† | 3 mm | ABOVE 82°C | 100%
D0 | 900 RF | -29°C to 204°C | Sweet Gas and Hydrocarbon Liquids, Steam, Boiler Feed Water | 0 mm | Per B31.3 | 10%
D1 | 900 RF | to 204°C | Sour Gas and Hydrocarbon Liquids | 1.5 mm | Per B31.3 | 10%
D1S | 900 RF | -29°C to 204°C | Sour Gas and Hydrocarbon Liquids | 3 mm | All Butt Welds | 100%
D1C | 900 RF | -45°C to 204°C | Sour Gas and Hydrocarbon Liquids Cold Temperature | 3 mm | All Butt Welds | 100%
D2 | 900 RF / PN 150 | -29°C to 204°C | Sweet Gas and Hydrocarbon Liquids, Fresh Water (Pipelines CSA Z662 Surface Piping) | 0 mm | Per Z662 | 15%
D3 | 900 RF | -29°C to 204°C | Sour Gas and Hydrocarbon Liquids (Pipelines CSA Z662 Surface Piping) | 0 mm | Per Z662 | 100%
D5 | 900 RF | to 204°C | Sour – Hydrocarbon Liquids (Pipelines CSA Z662 Surface Piping) | 3 mm | Per Z662 | 100%
D5G | 900 RF / PN 150 | -45°C to 120°C | Sour Gas (Pipelines CSA Z662 Surface Piping) Cold Temperature | 0 mm | Per Z662 | 100%
Caption: Piping Material Service Index — Class, Flange Rating/ANSI Class, Temp. Range, Service, Minimum Corrosion Allowance, PWHT, X-Ray
Extracted from 03-piping-materials-and-line-classes-03 page 3, table 1.