## code-b313-class-a1c-piping-clas
CODE B31.3 | CLASS A1C
Service | Sour Gas and Hydrocarbon Liquids, H.P. and L.P. Flare (Sour Service), Rich Sulfinol.
Maximum Pressure | Per ANSI B16.5 Class 150 Material Group 1.1
Temperature Range | -45°C to 204°C
Minimum Corrosion Allowance | 3.0 mm
Radiography | 100%
Post Weld Heat Treatment | All Welds (Note 11)
Caption: CODE B31.3 — CLASS A1C piping class detail
Extracted from 03-piping-materials-and-line-classes-04 page 3, table 1.