## class-a1s-piping-class-detail
CODE B31.3 | CLASS A1S
Service | Sour Gas and Hydrocarbon Liquids, H.P. and L.P. Flare (Sour Service), Rich Sulfinol (Note 2)
Maximum Pressure | Per ANSI B16.5 Class 150 Material Group 1.1
Temperature Range | -29°C to 204°C
Minimum Corrosion Allowance | 3.0 mm
Radiography | 100%
Post Weld Heat Treatment | All Welds (Note 11)
ITEM | Sizes (NPS) | General Description | Material/Code | Notes
Pipe | 1/2 - 1 1/2 | Seamless, PE | A106 GR. B | 1, 7
| 2 - 24 | Seamless, PE | A106 GR. B | 1
Fittings | 1/2 - 1 1/2 | Class 3000 THD/SW | A105N | 1, 7
| 2 - 24 | Butt Weld, WT to match pipe | A234 WPB | 1
Nipples | 1/2 - 1 1/2 | Seamless SCH xxH PE/PE | A106 GR. B | 1, 7
Swages | 1/2 - 2 | Bore to match pipe | A234 WPB | 1
Flanges | 1/2 - 24 | Class 150 RF THD/SW | A105N | 1, 7, 24
| 3/4 - 24 | Class 150 RFWN, bore to match pipe | A105N | 1, 2
Bolting | All | Studs | A193 GR. B7M | 1
|  | Nuts | A194 GR. 2HM | 1
Gaskets | All | Class 150 : 3 mm (1/8") THK "Flexitallic" Style CG ASME B16.20 or Owner approved equivalent | 316 SS
Valves | GATE
| 1/2 - 1 1/2 | Class 800 THD/SW | BI/816-816/817 | 7
| 1/2 - 1 1/2 | Class 150 Flanged | GA-110 | 10
| 2 - 6, 8 - 24 | Class 150 Flanged | GA-110/111
GLOBE
| 3/4 - 1 1/2 | Class 800 THD/SW | BI/816-816/817 | 7
| 2 - 4 | Class 150 Flanged | GL-110
CHECK
| 3/4 - 1 1/2 | Class 800 THD/SW | CH-816-817/818/819 | 7
| 2 - 24 | Class 150 RF Swing Type | CH-110
| 2 - 24 | Class 150 Piston Type | CH-112
| 2 - 24 | Class 150 RF Wafer Type | CH-11X
BALL
| 1/2 - 1 1/2 | Class 600 THD | BA-618 | 5, 7
| 2 - 6, 8 - 10 | Class 150 Flanged | BA-110/111 | 5
Caption: CLASS A1S Piping Class Detail
Extracted from 03-piping-materials-and-line-classes-04 page 4, table 1.