## piping-class-a5-line-class-deta
CODE CSA Z662 | CLASS A5
Service | Sour Hydrocarbon Liquids (Pipelines, CSA Z662, Surface Piping)
Maximum Pressure Rating | Lower of ANSI B16.5 Class 150 Material Group 1.1 or CSA Z245.12 PN 20
Temperature Range | -45°C to 60°C
Minimum Corrosion Allowance | 3.0 mm
Radiography | 100%
Post Weld Heat Treatment | All Welds (Note 11)
Caption: Piping Class A5 — Line Class Detail
Extracted from 03-piping-materials-and-line-classes-04 page 8, table 1.