## piping-class-a5-component-descr
ITEM | Sizes (NPS) | General Description | Material Code | Notes
Pipe | 1/2 - 1 1/2 | Seamless, BE | Z245.1 Gr 241 Cat I SS | 1, 3, 8, 9, 22
| 2 - 24 | Seamless, BE | Z245.1 Gr 241 Cat I SS | 1, 3, 8, 9, 22
Fittings | 1/2 - 1 1/2 | Class 3000 THD | Z245.11 Gr 241 Cat I SS | 1, 7, 9, 22
| 2 - 24 | BW, Std. WT to match pipe | Z245.11 Gr 241 Cat I SS | 1, 9, 22
Nipples | 1/2 1 1/2 | Seamless SCH 160 Minimum | Z245.1 Gr 241 Cat I SS | 1, 7, 9, 22
Swages | 1/2 - 2 | Hex in match pipe | Z245.11 Gr 241 Cat I SS | 1, 7, 9, 22
Flanges | 1/2 - 1 1/2 | Class 150 RF THD/SW | Z245.12 Gr 241 Cat I SS | 1, 7, 9, 22, 24
| 2 - 24 | Class 150 RFWN, bore to match pipe | Z245.12 Gr 241 Cat I SS | 1, 9, 22, 25
Bolting | All | Studs | A193 GR. B7M | 1
| All | Nuts | A194 GR. 2HM | 1
Gaskets | All | Class 150 - 3 mm (1/8") THK "Flexitallic" Style CG ASME B16.20 or Owner approved equivalent | 316 SS | 31
Valves | GATE
| 1/2 - 1 1/2 | Class 800 THD/SW | GA-846/847/848 | 7, 32
| 2 - 6, 8 - 24 | Class 150 RF Flanged | GA-140/141 | 32
GLOBE
| 1/2 - 1 1/2 | Class 800 THD/SW | GL-846/847/848 | 7, 32
| 2 - 4 | Class 150 RF Flanged | GL-140 | 32
CHECK
| 1/2 - 1 1/2 | Class 150 THD/SW | CH-846/847/848/849 | 7, 32
| 2 - 24 | Class 150 RF Flanged Swing type | CH-146 | 6, 32
| 2 - 24 | Class 150 RF Wafer type | CH-147 | 32
BALL
| 1/2 - 1 1/2 | Class 600 THD | BA-648 | 7, 32
| 2 - 6, 8 - 16 | Class 150 RF Flanged | BA-140/141 | 6, 32
Caption: Piping Class A5 — Component Descriptions
Extracted from 03-piping-materials-and-line-classes-04 page 8, table 2.