## piping-class-a6-service-general
CODE CSA Z662 | CLASS A6
Service | Sweet Gas and Hydrocarbon Liquids, Fresh Water, Produced Water (Note 27) (Pipelines CSA Z662, Surface Piping)
Maximum Pressure Rating | Lower of ANSI B16.5 Class 150 Material Group 1.1 or Z245.12 PN 20
Temperature Range | -45°C to 120°C
Minimum Corrosion Allowance | 0 mm
Radiography | 15% (Note 4)
Post Weld Heat Treatment | Per Z662
Caption: Piping Class A6 — Service and General Parameters
Extracted from 03-piping-materials-and-line-classes-04 page 10, table 1.