## piping-class-a6-component-sched
ITEM | Sizes (NPS) | General Description | Material/Code | Notes
Pipe | 1/2 - 1 1/2 | Seamless, PE | A333 GR. 6
| 2 - 24 | Seamless, PE | A333 GR. 6 | 5, 8, 9
Fittings | 1/2 - 1 1/2 | Class 3000 THD (SW as required) | A350 LF 2 CL1
| 2 - 24 | Butt Weld, WT to match pipe | A420 WPL 6 | 9
Nipples | 1/2 - 1 1/2 | Seamless SR A-333, THD | A333 GR. 6
Swagers | 1/2 - 2 | Bore to match pipe | A420 WPL 6
Flanges | 1/2 - 1 1/2 | Class 150 RF THD/SW, bore to match pipe | A350 LF 2 CL1 | 3, 24
| 2 - 24 | Class 150 RFWN, bore to match pipe | A350 LF 2 CL1 | 2, 9
Bolting | All | Studs | A193 GR. B7
|  | Nuts | A194 GR. 2H
Gaskets | All | Class 150 – 3 mm (1/8") THK “Flexitallic” Style CG ASME B16.20 or Owner approved equivalent | 316 SS
Valves | GATE
| 1/2 - 1 1/2 | Class 800 THD/SW | GA-836/837/838
| 2 - 6 - 24 | Class 150 RF Flanged | GA-130/131
GLOBE
| 1/2 - 1 1/2 | Class 800 THD/SW | GL-836/837/838
| 2 - 4 | Class 150 RF Flanged | GL-130
CHECK
| 1/2 - 1 1/2 | Class 800 THD/SW | CH-836/837/838/839
| 2 - 24 | Class 150 RF Flanged Swing type | CH-130 | 6
| 4 – 24 |  | CH-13X
BALL
| 3/4 - 1 1/2 | Class 600 THD | BA-638
| 2 - 6 - 24 | Class 150 RF Flanged | BA-130/131 | 6
Caption: Piping Class A6 — Component Schedule
Extracted from 03-piping-materials-and-line-classes-04 page 10, table 2.