## piping-class-a7b-service-genera
CODE B31.3 | CLASS A7B
Service | Sweet Gas, Refrigerants, Ethane, Butane, Propane
Maximum Pressure Rating | Per ANSI B16.5 Class 150 Material Group 1.1
Temperature Range | -100°C to 145°C
Minimum Corrosion Allowance | 0 mm
Radiography | 10% (Note 4)
Post Weld Heat Treatment | Per B31.3
Caption: Piping Class A7B — Service and General Parameters
Extracted from 03-piping-materials-and-line-classes-04 page 12, table 1.