## piping-class-a7c-design-paramet
CODE B31.3 | CLASS A7C
Service | Sweet Gas, Refrigerants, Ethane, Butane, Propane
Maximum Pressure | Per ANSI B16.5 Class 150 Material Group 2.3
Temperature Range | -129°C to 148°C
Minimum Corrosion Allowance | 0 mm
Radiography | 5% (Note 4)
Post Weld Heat Treatment | Not Required
Caption: CODE B31.3 — PIPING CLASS A7C service and design parameters
Extracted from 03-piping-materials-and-line-classes-04 page 13, table 1.