## piping-class-a7c-item-materials
ITEM | Sizes (NPS) | General Description | Material/Code | Notes
Pipe | 1/2 - 1 1/2 | Seamless, BE | A312 TP 304L
| 2 - 12 | Seamless, BE | A312 TP 304L
Fittings | 1/2 - 1 1/2 | Class 3000 THD/SW | A182F 304L
| 2 - 12 | Class 600 WF to match pipe | A403 WP 304L
Nipples | 1/2 - 1 1/2 | Seamless SCH 160 TE/PE | A312 TP 304L
Swages | 1/2 - 2 | Bore to match pipe | A403 WP 304L
Flanges | 1/2 - 1 1/2 | Class 150 RF, THD/SW | A182 F 304L | 24
| 2 - 12 | Class 150 RFWN, bore to match pipe | A182 F 304L | 25
Bolting | All | Studs: Strain Hardened Nuts | A193 GR. B8 CL2 A194 GR. 8
Gaskets | All | Class 150: 3 mm (1/8") THK "Flexitallic" Style CG ASME B16.20 or Owner approved equivalent | 316 SS
Valves | GATE
| 1/2 - 1 1/2 | Class 800 THD/SW | GA-886/887/888
| 2 - 12 | Class 150 Flanged | GA-180/181
GLOBE
| 1/2 - 1 1/2 | Class 800 THD/SW | GL-886/887/888
| 2 - 4 | Class 150 Flanged | GL-180
CHECK
| 1/2 - 1 1/2 | Class 800 THD/SW | CH-886/887/888/889
| 2 - 12 | Class 150 Flanged, Swing type | CH-180
| 4 - 12 | Class 150 Wafer type | CH-18X
BALL
| 1/2 - 1 1/2 | Class 150 THD | BA-686 | 5
| 2 - 12 | Class 150 Flanged | BA-180/181 | 5
Caption: PIPING CLASS A7C item material specification table
Extracted from 03-piping-materials-and-line-classes-04 page 13, table 2.