## piping-class-a9-component-sched
ITEM | Sizes (NPS) | General Description | Material Code | Notes
Pipe | 1/2 - 2 | Seamless HS, Galvanized | A106 GR. B | 49
| 2 | Seamless BE | A106 GR. B
| 3 - 10 | Seamless BE | A106 GR. B
Fittings | 1/2 - 1 1/2 | Class 3000 THD, Galvanized | A105N | 30, 49
| 2 - 10 | Butt Weld, SCH 40 | A234 WPB | 49
Nipples | 1/2 - 1 1/2 | Seamless SCH 160 THD Ends, Galvanized | A106 GR. B | 49
Unions | 1/2 - 2 | Bore to match pipe, THD, Galvanized | A234 WPB | 49
Flanges | 1/2 - 2 | Class 150 RF THD, Galvanized | A105 | 49
| 2 - 10 | Class 150 RFWN | A105N | 49
Bolting | All | Studs | A193 GR. B7
|  | Nuts | A194 GR. 2H
Gaskets | All | Class 150 - 3 mm THK Ring Gasket "Klingrite 1000", "Durlon 8600" or "Garlock 3100" or Owner approved equivalent | 316 SS
Valves | GATE
| 1/2 - 2 | Class 800 THD | GA-808
| 2 - 6, 8 - 10 | Class 150 Flanged | GA-100/101
GLOBE
| 3/4 - 2 | Class 800 THD | GL-808
| 3 - 10 | Class 150 Flanged | GL-100
CHECK
| 3/4 - 2 | Class 800 THD Horizontal Lift type | CH-808/809
| 2 - 10 | Class 150 Flanged Swing type | CH-100
| 2 - 10 | Class 150 Wafer type | CH-10X
BALL
| 3/4 - 1 1/2 | Class 600 THD | BA-608 | 5
| 2 - 6, 8 - 10 | Class 150 Flanged | BA-100/101 | 5
Caption: Piping Class A9 component schedule
Extracted from 03-piping-materials-and-line-classes-04 page 15, table 1.