## b313-a10-general-service-specif
CODE B31.3 | A10
Service | Potable Water
Maximum Pressure Rating | Per ANSI B16.5 Class 150 Material Group 1.1 (Note 23)
Temperature Range | -29°C to 65°C
Minimum Corrosion Allowance | 0 mm
Radiography | 5% (Note 4)
Post Weld Heat Treatment | Per B31.3
Caption: CODE B31.3 — A10 general service specification
Extracted from 03-piping-materials-and-line-classes-04 page 16, table 1.