## piping-class-a12-header-propert
CODE B31.3 | CLASS A12
Service | Lean Amine, Amine Drains, Lean Sulfinol, Sulfinol Drains
Flange Rating | Per ANSI B16.5 Class 150 Material Group 1.1
Flange Facing | 125 - 250 AARH
Maximum Pressure | Per ANSI B16.5
Temperature Range | -29°C to 204°C
Minimum Corrosion Allowance | 3 mm
Radiography | 100%
Post Weld Heat Treatment | Per B31.3 and above 82°C (Note 12)
Caption: Piping Class A12 — Class B31.3 header properties
Extracted from 03-piping-materials-and-line-classes-04 page 18, table 1.