## piping-class-a12-item-detail
ITEM | Sizes (NPS) | General Description | Material/Code | Notes
Pipe | 1/2 - 1 1/2 | Seamless; PE | A106 GR. B | 1, 7
| 2 - 24 | Seamless; BE | A106 GR. B | 1, 7
Fittings | 1/2 - 1 1/2 | Class 3000 THD/SW | A105N | 1, 7, 16
| 2 - 24 | Butt Weld; WT to match pipe | A234 WPB | 1
Nipples | 1/2 - 1 1/2 | Seamless SCH 160 Minimum | A106 GR. B | 1, 7
Swages | 1/2 - 2 | Zero to 2 bore to match pipe | A106 WPB | 7
Flanges | 1/2 - 1 1/2 | Class 150 RF THD/SW | A105N | 1, 7, 16
| 2 - 24 | Class 150 RF/WN, bore to match pipe | A105N | 1, 2
Bolting | All | Studs | A193 GR. B7M | 1
|  | Nuts | A194 GR. 2HM | 1
Gaskets | All | Class 150 - 3 mm (1/8") THK "Flexitallic" Style CG ASME B16.20 or Owner approved equivalent | 316 SS
Valves | GATE
| 1/2 - 1 1/2 | Class 800 THD/SW | GA-816/817/818 | 7
| 2 - 24 | Class 150 Flanged | GA-110/111
GLOBE
| 3/4 - 1 1/2 | Class 800 THD/SW | GL-816/817/818 | 7
| 2 - 4 | Class 150 Flanged | GL-110
CHECK
| 3/4 - 1 1/2 | Class 800 THD/SW Lift type | CH-816/817/818/819 | 7
| 2 - 24 | Class 150 Flanged Swing type | CH-110
| 4 - 24 | Class 150 Wafer type | CH-11X
BALL
| 3/4 - 1 1/2 | Class 600 THD | BA-618 | 5, 7
| 2 - 24 | Class 150 Flanged | BA-110/111 | 5
Caption: Piping Class A12 — Item detail table
Extracted from 03-piping-materials-and-line-classes-04 page 18, table 2.