## class-a13-service-rating-parame
CODE B31.3 | CLASS A13
Service | Acid Gas (SRU & Tail Gas Clean-Up)
Flange Rating | ANSI Class 150 RF
Flange Facing | 125 - 250 AARH
Maximum Pressure | 345 kPag
Temperature Range | -29°C to 315°C (Notes 44 and 48)
Minimum Corrosion Allowance | 3.0 mm
Radiography | 100%
Post Weld Heat Treatment | Per B31.3
Caption: CLASS A13 — Service and Rating Parameters
Extracted from 03-piping-materials-and-line-classes-04 page 19, table 1.