## piping-class-b0-service-general
CODE B31.3 | CLASS B0
Service | Sweet Gas and Hydrocarbon Liquids, Steam, Boiler Feed Water (Note 29), Glycol
Maximum Pressure Rating | Per ANSI B16.5 Class 300 Material Group 1.1
Temperature Range | -29°C to 204°C
Minimum Corrosion Allowance | 0 mm
Radiography | 10% (Note 4)
Post Weld Heat Treatment | Per B31.3
Caption: Piping Class B0 — Service and General Parameters
Extracted from 03-piping-materials-and-line-classes-04 page 22, table 1.