## piping-class-b1-service-params
CODE B31.3 | CLASS B1
Service | Sour Gas and Hydrocarbon Liquids, Rich Amine or Rich Sulfinol
Maximum Pressure Rating | Per ANSI B16.5 Class 300 Material Group 1.1
Temperature Range | -29°C to 204°C
Minimum Corrosion Allowance | 1.5 mm
Radiography | 100%
Post Weld Heat Treatment | All Welds (Note 11)
Caption: Piping Class B1 service and design parameters
Extracted from 03-piping-materials-and-line-classes-04 page 23, table 1.