## piping-class-b1-line-class-deta
ITEM | Sizes (NPS) | General Description | Material/Code | Notes
Pipe | 1/2 – 1 1/2 | Seamless, BE | A106 GR. B | 1, 7
| 2 – 24 | Seamless, BE | A106 GR. B | 1
Fittings | 1/2 – 1 1/2 | Class 3000 THD/SW | A105N | 1, 7
| 2 – 24 | Class 3000 W.T. to match pipe | A234 WPB | 1
Nipples | 1/2 – 1 1/2 | Seamless SCH 160 Minimum, TE/PE | A106 GR. B | 1, 2
Swages | 1/2 – 2 |  | A105N | 1, 3
Flanges | 1/2 – 1 1/2 | Class 300 RF THD/SW | A105N | 1, 7, 24
| 2 – 24 | Class 300 RFWN, bore to match pipe | A105N | 1, 10
Bolting | All | Studs | A193 GR. B7M | 1
|  | Nuts | A194 GR. 2HM | 1
Gaskets | All | Class 300 - 3 mm (1/8") THK, "Flexitallic" Style CG ASME B16.20 or Owner approved equivalent | 316 SS
Valves | GATE
| 1/2 – 1 1/2 | Class 800 THD/SW | GA-816/817/818 | 7
| 1/2 – 1 1/2 |  | GA-310
| 2 – 8, 2 – 24 | Class 800 Flanged | GA-310/311 | 10
GLOBE
| 3/4 – 1 1/2 | Class 800 THD/SW | GL-816/817/818 | 7
| 2 – 4 | Class 800 Flanged | GL-310
CHECK
| 3/4 – 1 1/2 | Class 800 THD LO type | CH-816/818 | 7
| 3/4 – 1 1/2 | Class 800 THD/SW Vertical Ball Check | CH-817/819 | 7
| 24 | Class 300 Flanged Swing type | CH-310
| 4 – 24 | Class 300 Flanged Piston Type | CH-312
| 4 – 24 | Class 300 Wafer Type | CH-31X
BALL
| 1/2 – 1 1/2 | Class 600 THD/SW | BA-616/617/618 | 5, 7
| 2 – 5, 8 – 10 | Class 300 Flanged | BA-310/311 | 5
Caption: Piping Class B1 line class detail
Extracted from 03-piping-materials-and-line-classes-04 page 23, table 2.