## class-b1c-service-design-condit
CODE B31.3 | CLASS B1C
Service | Rich Amine, or Rich Sulfinol, Sour Gas and Hydrocarbon Liquids
Maximum Pressure | Per ANSI B16.5 Class 300 Material Group 1.1
Temperature Range | -45°C to 204°C
Minimum Corrosion Allowance | 3.0 mm
Radiography | 100%
Post Weld Heat Treatment | All Welds (Note 11)
Caption: CLASS B1C service and design conditions
Extracted from 03-piping-materials-and-line-classes-04 page 24, table 1.