## piping-class-b1c-item-specifica
ITEM | Sizes (NPS) | General Description | Material/Code | Notes
Pipe | 1/2 - 1 1/2 | Seamless, BE | A333 GR. 6 | 1, 7
| 2 - 24 | Seamless, BE | A333 GR. 6 | 1
Fittings | 1/2 - 1 1/2 | Class 3000 THD/SW | A350 LF2 CL1 | 1
| 2 - 24 | Butt weld RFWN match pipe | A350 LF2 CL1 | 1
Nipples | 1/2 - 1 1/2 | Seamless SCH xxH Minimum | A333 GR. 6 | 1, 7
Flanges | 1/2 - 2 | Bore to match pipe | A420 WPL-6
| 1/2 - 1 1/2 | Class 300 RF THD/SW | A350 LF2 CL1 | 1, 7, 24
| 2 - 24 | Class 300 RFWN, bore to match pipe | A350 LF2 CL1 | 1
Bolting | All | Studs | A193 GR. B7M | 1
|  | Nuts | A194 GR. 2HM
Gaskets | All | Class 300 - 3 mm (1/8") THK 'Flexitallic' Style CG ASME B16.20 or Owner approved equivalent | 316 SS
Valves | GATE
| 1/2 - 1 1/2 | Class 800 THD/SW | GA-846/847/848 | 7
| 1/2 - 1 1/2 | Class 300 Flanged | GA-340 | 10
| 2 - 6, 8 - 24 | Class 300 Flanged | GA-340/341
GLOBE
| 3/4 - 1 1/2 | Class 300 THD/SW | GL-846/847/848 | 7
| 2 - 4 | Class 300 Flanged | GL-340
CHECK
| 3/4 - 1 1/2 | Class 800 THD | CH-846/847/848/849 | 7
| 2 - 24 | Class 300 Flanged | CH-340/342
| 2 - 24 | Class 300 Wafer type | CH-34X
BALL
| 1/2 - 1 1/2 | Class 600 THD | BA-648 | 5, 7
| 2 - 6, 8 - 24 | Class 300 Flanged | BA-340 | 5
Size | 1/2 | 3/4 | 1 | 1 1/2 | 2 | 3 | 4 | 6 | 8 | 10 | 12 | 14 | 16 | 18 | 20 | 22 | 24
W/T | xxH | xxH | 160 | 80/H | 40/std | 40/std | 40/std | 40/std | 40/std | 40 | 40 | [5 empty] | Calculate
Caption: PIPING CLASS B1C item specifications
Extracted from 03-piping-materials-and-line-classes-04 page 24, table 2.