## class-b1s-service-design-condit
CODE B31.3 | CLASS B1S
Service | Sour Gas and Hydrocarbon Liquids, Rich Amine or Rich Sulfinol
Maximum Pressure | Per ANSI B16.5 Class 300 Material Group 1.1
Temperature Range | -29°C to 204°C
Minimum Corrosion Allowance | 3.0 mm
Radiography | 100%
Post Weld Heat Treatment | All Welds (Note 11)
Caption: CLASS B1S service and design conditions
Extracted from 03-piping-materials-and-line-classes-04 page 25, table 1.