## class-b4-piping-material-line-c
CODE B31.3 | CLASS B4
Service | Produced Water, Acid Gas, Sour (H2S and CO₂) Water
Maximum Pressure Rating | Per ANSI B16.5 Class 300 Material Group 1.1
Temperature Range | -29°C to 204°C
Minimum Corrosion Allowance | 3.0 mm
Radiography | 100%
Post Weld Heat Treatment | All Welds (Note 12)
ITEM | Sizes (NPS) | General Description | Material/Code | Notes
Pipe | 1/2 - 1 1/2 | Seamless, BE | A106 GR. B | 1, 7
| 2 - 10 | Seamless, BE | A106 GR. B | 1
| 12 - 24 | Seamless, BE | A106 GR. B | 1, 18
Fittings | 1/2 - 1 1/2 | BW THD/SW | A105N | 1, 7
| 2 - 24 | Butt Weld, WT. to match pipe | A234 WPB | 1
Nipples | 1/2 - 1 1/2 | Seamless SOD PE/TE | A106 GR. B | 1, 7
| 1/2 - 2 | Bore to match pipe | A234 WPB | 7
Flanges | 1/2 - 1 1/2 | Class 300 RF THD/SW | A105N | 1, 7, 24
| 2 - 24 | Class 300 RFWN, bore to match pipe | A105N | 1, 2
Bolting | All | Studs | A193 GR. B7M
|  | Nuts | A194 GR. 2HM | 1
Gaskets | All | Class 300 - 3 mm (1/8") THK "Flexitallic" Style CG ASME B16.20 or Owner approved equivalent | 316 SS
Valves | GATE
| 1/2 - 3/4 | Class 800 SW/THD | GA-820/827/828 | 7
| 2 - 6, 8 - 24 | Class 300 Flanged | GA-320/321
GLOBE
| 1/2 - 1 1/2 | Class 800 SW/THD | GL-826/827/828 | 7
| 2 - 4 | Class 300 Flanged | GL 320
CHECK
| 1/2 - 1 1/2 | Class 800 SW/THD | CH-820/827/828/825 | 7
| 4 - 20 | Class 300 Flanged | CH-320
| 4 - 24 | Class 300 Water type | CH-32X
BALL
| 1/2 - 3/4 | Class 600 THD | BA-628 | 7
| 2 - 6, 8 - 24 | Class 300 Flanged | BA-320/321
Caption: CLASS B4 piping material line class detail
Extracted from 03-piping-materials-and-line-classes-04 page 28, table 1.