## class-b7a-piping-material-line-
CODE B31.3 | CLASS B7A
Service | Refrigerants, Ethane, Butane, Propane, Sweet Gas and Hydrocarbon Liquids
Maximum Pressure Rating | Per ANSI B16.5 Class 300 Material Group 1.1
Temperature Range | -45°C to 204°C
Minimum Corrosion Allowance | 0 mm
Radiography | 10% - (Note 4)
Post Weld Heat Treatment | Per B31.3
Caption: CLASS B7A — Piping Material Line Class Detail
Extracted from 03-piping-materials-and-line-classes-04 page 32, table 1.