## piping-class-b7c-line-class-det
CODE B31.3 | CLASS B7C
Service | Sweet Gas, Refrigerants, Ethane, Butane, Propane
Maximum Pressure | Per ANSI B16.5 Class 300 Material Group 2.3
Temperature Range | -129°C to 149°C
Minimum Corrosion Allowance | 0 mm
Radiography | 10% (Note 4)
Post Weld Heat Treatment | Not Required
Caption: Piping Class B7C — Line Class Detail
Extracted from 03-piping-materials-and-line-classes-04 page 34, table 1.