## class-b12-piping-class-header
CODE B31.3 | CLASS B12
Service | Lean Amine or Lean Sulfinol
Maximum Pressure | Per ANSI B16.5 Class 300 Material Group 1.1
Temperature Range | -29°C to 204°C
Minimum Corrosion Allowance | 3.0 mm
Radiography | 100%
Post Weld Heat Treatment | Per B31.3 and above 82°C (Note 12)
Caption: CLASS B12 — Piping Class Header
Extracted from 03-piping-materials-and-line-classes-04 page 35, table 1.