## class-c1c-service-conditions
CODE B31.3 | CLASS C1C
Service | Sour Gas and Hydrocarbon Liquids, Rich Amine or Rich Sulfinol
Maximum Pressure | Per ANSI B16.5 Class 600 Material Group 1.1
Temperature Range | -45°C to 204°C
Minimum Corrosion Allowance | 3.0 mm
Radiography | 100%
Post Weld Heat Treatment | All Welds (Note 11)
Caption: CODE B31.3 — CLASS C1C Piping Material Line Class Detail
Extracted from 03-piping-materials-and-line-classes-04 page 38, table 1.