## class-c1s-line-detail
CODE B31.3 |  | CLASS C1S
Service |  | Sour Gas and Hydrocarbon Liquids, Rich Amine or Rich Sulfinol (Note 20)
Maximum Pressure |  | Per ANSI B16.5 Class 600 Material Group 1.1
Temperature Range |  | -29°C to 204°C
Minimum Corrosion Allowance |  | 3.0 mm
Radiography |  | 100%
Post Weld Heat Treatment |  | All Welds (Note 11)
ITEM | Sizes (NPS) | General Description | Material/Code | Notes
Pipe | 1/2 - 1 1/2 | Seamless, PE | A106 GR. B | 1, 7
| 2 - 24 | Seamless, BE | A106 GR. B | 1
Fittings | 1/2 - 1 1/2 | Class 6000 THD/SW | A105N | 1, 7
| 2 - 24 | Butt Weld, WT to match pipe | A234 WPB | 1
Nipples | 1/2 - 1 1/2 | Seamless xxH TE/PE | A106 GR. B | 1, 7
Swages | 1/2 - 2 | Bore to match pipe | A234 WPB | 1, 7
Flanges | 1/2 - 1 1/2 | Class 600 RFSW-THD | A105N | 1, 7, 24
| 2 - 24 | Class 600 RFWN, bore to match pipe | A105N | 1, 2
Bolting | All | Studs | A193 GR. B7M | 1
|  | Nuts | A194 GR. 2HM | 1
Gaskets | All | Class 600 - 3 mm (1/8") THK "Flexitallic" Style CG ASME B16.20 or Owner approved equivalent | 316 SS | 1
Valves | GATE
| 1/2 - 1 1/2 | Class 800 THD/SW | GA-616/617/818 | 7
| 1/2 - 1 1/2 | Class 600 Flanged | GA-610 | 10
| 2 - 4, 8 - 24 | Class 600 Flanged | GA-610/611
GLOBE
| 3/4 - 1 1/2 | Class 800 THD | GL-818 | 7
| 2 - 4 | Class 600 Flanged | GL-610
CHECK
| 1/2 - 1 1/2 | Class 800 THD Lift type | CH-816/817/818/819 | 7
| 1/2 - 1 1/2 | Class 600 Flanged Swing type | CH-610
| 6 - 24 | Class 600 Wafer type | CH-61X
BALL
| 1/2 - 1 1/2 | Class 600 THD | BA-618 | 7
| 1/2 - 1 1/2 | Class 600 Flanged | BA-610 | 10
| 2 - 4, 6 - 24 | Class 600 Flanged | BA-610/611
Caption: CODE B31.3 — CLASS C1S piping material line class detail
Extracted from 03-piping-materials-and-line-classes-04 page 39, table 1.