## piping-class-c3-service-spec
CODE Z662 | CLASS C3
Service | Sour Gas and Hydrocarbon Liquids (Pipelines CSA Z662 Surface Piping)
Maximum Pressure Rating | Lower of ANSI B16.5 Class 600 Material Group 1.1 or Z245.12 PN 100
Temperature Range | -39°C to 120°C
Minimum Corrosion Allowance | 3.0 mm
Radiography | 100%
Post Weld Heat Treatment | All Welds (Note 11)
Caption: Piping Class C3 — Code Z662 Sour Gas and Hydrocarbon Liquids service specification
Extracted from 03-piping-materials-and-line-classes-04 page 41, table 1.