## piping-class-c4-service-propert
CODE B31.3 | CLASS C4
Service | Produced Water, Acid Gas, Sour (H2S and CO2) Water
Maximum Pressure Rating | Per ANSI B16.5 Class 600 Material Group 1.1
Temperature Range | -29°C to 204°C
Minimum Corrosion Allowance | 3.0 mm
Radiography | 100%
Post Weld Heat Treatment | All Welds (Note 12)
Caption: Piping Class C4 — Service and General Properties
Extracted from 03-piping-materials-and-line-classes-04 page 42, table 1.