## piping-class-c4-component-detai
ITEM | Sizes (NPS) | General Description | Material Code | Notes
Pipe | 1/2 – 1 1/2 | Seamless, BE | A106 GR. B | 1, 7
| 2 – 24 | Seamless, BE | A106 GR. B | 1, 18
Fittings | 1/2 – 1 1/2 | Class 300 SW, Class 6000 THD | A105N | 1, 7
| 2 – 24 | Class 300 WT to match pipe | WPB4 WPB | 1
Nipples | 1/2 – 1 1/2 | Seamless xxH THD Ends | A106 GR. B | 1, 7
Flanges | 1/2 – 2 | Bore to match pipe | A234 WPB | 1, 7
| 1/2 – 1 1/2 | Class 600 RFWN, THD/SW | A105N | 1, 7, 24
| 2 – 24 | Class 600 RFWN, Bore to match pipe | A105N | 1, 2
Bolting | All | Studs | A193 GR. B7M | 1
|  | Nuts | A194 GR. 2HM | 1
Gaskets | All | Class 600, 3 mm (1/8") THK "Flexitallic" Style CG ASME B16.20 or Owner approved equivalent | 316 SS | 6
Valves |  | GATE
| 1/2 – 1 1/2 | Class 800 SW/THD | GA-626/827/828 | 7
| 2 – 6, 8 – 24 | Class 600 Flanged | GA-620/621
GLOBE
| 3/4 – 1 1/2 | Class 800 SW/THD | GL-826/827/828 | 7
| 2 – 4 | Class 600 Flanged | GL-620
CHECK
| 3/4 – 1 1/2 | Class 800 SW/THD | CH-826/827/828 | 7
| 2 – 24 | Class 600 Flanged Swing type | CH-620
| 2 – 24 | Class 600 Wafer type | CH-622
BALL
| 1/2 – 1 1/2 | Class 800 SW/THD | BA-628 | 7
| 2 – 4, 6 – 24 | Class 600 Flanged | BA-620/621
Caption: Piping Class C4 — Component Details
Extracted from 03-piping-materials-and-line-classes-04 page 42, table 2.