## piping-class-c5-spec-header
CODE CSA Z662 | CLASS C5
Service | Sour - Hydrocarbon Liquids. (Pipelines CSA Z682, Surface Piping)
Maximum Pressure Rating | Lower of ANSI B16.5 Class 600 Material Group 1.1 or Z245.12 PN 100
Temperature Range | -45°C to 120°C
Minimum Corrosion Allowance | 3.0 mm
Radiography | 100%
Post Weld Heat Treatment | All Welds (Note 11)
Caption: Piping Class C5 — Code CSA Z662, Sour Hydrocarbon Liquids specification table
Extracted from 03-piping-materials-and-line-classes-04 page 43, table 1.