## c5g-service-design-parameters
CODE CSA Z662 | CLASS: C5G
Service | Sour Gas - (Pipelines CSA Z662 , Surface Piping)
Maximum Pressure Rating | Lower of ANSI B16.5 Class 600 Material Group 1.1 or Z245.12 PH 100
Temperature Range | -45°C to 120°C
Minimum Corrosion Allowance | 3.0 mm
Radiography | 100%
Post Weld Heat Treatment | All Welds (Note 11)
Caption: Piping Class C5G — Service and Design Parameters
Extracted from 03-piping-materials-and-line-classes-04 page 44, table 1.