## c7b-bill-of-materials
ITEM | Sizes (NPS) | General Description | Material/Code | Notes
Pipe | 1/2 - 1 1/2 | Seamless, BE | A333 GR. 6
| 2 - 24 | Seamless, BE | A333 GR. 3
Fittings | 1/2 - 1 1/2 | Class 3000 THD/SW | A420 WPL 6
| 2 - 24 | Class 600, WT to match pipe | A420 WPL 3
Nipples | 1/2 - 1 1/2 | Seamless SCH 160 TE/PE | A333 GR. 3
Swages | 1/2 - 2 | Bore to match pipe | A420 WPL 3
Flanges | 1/2 - 1 1/2 | Class 600 RF/THD/SW | A350 LF 3 | 24
| 2 - 24 | Class 600 RFWN, bore to match pipe | A350 LF 3 | 2
Bolting | All | Studs | A320 GR. L7
|  | Nuts | A194 GR. 7
Gaskets | All | Class 600, 3 mm (1/8") THK "Flexitallic Style CG ASME B16.20 or Owner approved equivalent | 316 SS
Valves | GATE
| 1/2 - 1 1/2 | Class 800 THD/SW | GA-876/877/878
| 2 - 6, 8 - 24 | Class 600 Flanged | GA-670/671
GLOBE
| 1/2 - 1 1/2 | Class 800 THD/SW | GL-876/877/878
| 2 - 4 | Class 600 Flanged | GL-670
CHECK
| 1/2 - 1 1/2 | Class 800 THD/SW | CH-876/877/878/879
| 2.8 Up | Class 600 Flanged Swing type | CH-670
| 6.8 Up | Class 600 Wafer type | CH-670
BALL
| 1/2 - 1 1/2 | Class 600 THD | BA-678
| 2 - 6, 8 - 24 | Class 600 Flanged | BA-670/671
Caption: Piping Class C7B — Bill of Materials
Extracted from 03-piping-materials-and-line-classes-04 page 47, table 2.