## b313-class-c12-spec-header
CODE B31.3 | CLASS C12
Service | Lean Amine or Lean Sulfinol
Maximum Pressure | Per ANSI B16.5 Class 600 Material Group 1.1
Temperature Range | -29°C to 204°C
Minimum Corrosion Allowance | 3.0 mm
Radiography | 100%
Post Weld Heat Treatment | Per B31.3 and above 82°C (Note 12)
Caption: CODE B31.3 CLASS C12 specification header
Extracted from 03-piping-materials-and-line-classes-04 page 49, table 1.