## piping-class-c12-line-items
ITEM | Sizes (NPS) | General Description | Material/Code | Notes
Pipe | 1/2 - 1 1/2 | Seamless, BE | A106 Gr B | 1
| 2 - 24 | Seamless, BE | A106 GR B | 1
Fittings | 1/2 - 1 1/2 | Class 6000 THD, Class 3000 SW | A105N | 1, 7, 16
| 2 - 24 | Butt weld, W/T to match pipe | A234 WPB | 1
Nipples | 1/2 - 1 1/2 | Seamless xxH THD Ends | A106 GR B | 1, 7
Gauges | 1/2 - 2 | Bore to match pipe | A234 WPB | 1
Flanges | 1/2 - 1 1/2 | Class 600 RF THD/SW | A105N | 1, 7, 16
| 2 - 24 | Class 600 RFWN, bore to match pipe | A105N | 1, 25
Bolting | All | Studs | A193 GR. B7/H | 1
|  | Nuts | A194 GR. 2HM | 1
Gaskets | All | Class 600 – 3 mm (1/8") THK "Flexitallic" Style CG ASME B16.20 or Owner approved equivalent | 316 SS
Valves | GATE
| 1/2 - 1 1/2 | Class 800 THD/SW | GA-816/817/818 | 7
| 2 - 24 | Class 600 Flanged | GA-610/611
GLOBE
| 3/4 - 1 1/2 | Class 800 THD/SW | GL-818 | 7
| 2 - 4 | Class 600 Flanged | GL-610
CHECK
| 3/4 - 1 1/2 | Class 800 THD/SW | CH-816/817/818/819 | 7
| 2 - 24 | Class 600 Flanged Swing type | CH-610
| 2 - 24 | Class 600 Wafer type | CH-613
BALL
| 1/2 - 1 1/2 | Class 800 THD | BA-618 | 7
| 2 - 24 | Class 600 Flanged | BA-610/611
Caption: PIPING CLASS C12 line items
Extracted from 03-piping-materials-and-line-classes-04 page 49, table 2.