## piping-class-d1s-component-spec
CODE B31.3 | CLASS D1S
Service | Sour Gas and Hydrocarbon Liquids
Maximum Pressure | Per ANSI B16.5 Class 900 Material Group 1.1
Temperature Range | -29°C to 204°C
Minimum Corrosion Allowance | 3 mm
Radiography | 100%
Post Weld Heat Treatment | All Butt Welds (Note 12)
ITEM | Sizes (NPS) | General Description | Material Code | Notes
Pipe | 1/2 – 1 1/2 | Seamless, BE | A106 Gr. B | 1, 7, 15
| 2 – 24 | Seamless, BE | A106 Gr. B | 1
Fittings | 1/2 – 1 1/2 | Class 6000 WT | A105N | 1
| 2 – 24 | Butt weld, WT to match pipe | A234-WPB | 1
Nipples | 1/2 – 1 1/2 | Seamless SCH xxH TE/PE | A106 Gr. B | 1, 7, 15
Swages | 1/2 – 2 | Bore to match pipe | A234 WPB | 7, 15
Flanges | 1/2 – 1 1/2 | Class 1500 RFSW | A105N | 1, 7, 15, 1
| 2 | Class 1500 RFFWN, bore to match pipe | A105N | 1
| 3 – 4 | Class 900 RFFWN, bore to match pipe | A105N | 1
| 6 – 24 | Class 900 RFFWN or RTJWN, bore to match pipe | A105N | 1
Bolting | All | Studs | A193 Gr. B7M | 1
|  | Nuts | A194 Gr. 2HM | 1
Gaskets | All | Class 900 – 3 mm (1/8") THK "Flexitallic" Style CG ASME B16.20 or Owner approved equivalent | 316 SS | 1
Valves | GATE
| 1/2 – 1 1/2 | Class 1500 SW/THD | QF-1516/1517/1518 | 7, 15
| 1/2 – 1 1/2 | Class 1500 Flanged | GA-1516 | 10
| 2 – 4, 4 – 24 | Class 900 Flanged | GL-910/911/913
GLOBE
| 1/2 – 1 1/2 | Class 1500 SW/THD | GL-1516/1517/1518 | 7, 15
| 1/2 – 2 | Class 1500 Flanged | GL-1510
| 3 – 24 | Class 900 Flanged | GL-910/913
CHECK
| 1/2 – 1 1/2 | Class 1500 SW/THD | CH 1516/1517/1518 | 7, 15
| 1/2 – 2 | Class 1500 Flanged Piston type | CH-1512
| 3 – 24 | Class 900 Flanged Swing type | CH-913
| 6 – 24 | Class 900 Wafer type | CH-91X
BALL
| 1/2 – 1 1/2 | Class 1500 THD | BD-1518 | 7, 15
| 1/2 – 1 1/2 | Class 1500 Flanged | BA-1510 | 10
| 2 | Class 1500 Flanged | BA-1510
| 2, 3, 8 – 24 | Class 900 Flanged | BL-910/911/913
Caption: Piping Class D1S — Component specifications table
Extracted from 03-piping-materials-and-line-classes-04 page 53, table 1.