## piping-class-d5-header-block
CODE Z662 | CLASS D5
Service | Sour - Hydrocarbon Liquids (Pipelines CSA Z662, Surface Piping)
Maximum Pressure Rating | Lower of ANSI B16.5 Class 900 Material Group 1.1 or Z245.12 PN 150
Temperature Range | -45 to 120°C
Minimum Corrosion Allowance | 3.0 mm
Radiography | 100%
Post Weld Heat Treatment | All Welds (Note 12)
Caption: Piping Class D5 — Service, Temperature Range, Minimum Corrosion Allowance, Radiography, Post Weld Heat Treatment header block
Extracted from 03-piping-materials-and-line-classes-04 page 56, table 1.